## Thermal_Conductivity
|  | a | 11.8 | b | 8.775e-13
|  |  | 402.4 |  | 6.1256e-13 | 1
T[C] | k(W/m-K) | Int_kdT | Lyon
417 | 4.60944 | 25.65141 | 4.686953
660.744 | 3.658281 | 35.63092 | 3.646748
860.744 | 3.153305 | 42.41139 | 3.116634
1060.744 | 2.8041 | 48.34719 | 2.758884
1260.744 | 2.567862 | 53.7027 | 2.520267
1460.744 | 2.421011 | 58.67801 | 2.371675
1660.744 | 2.350276 | 63.43736 | 2.296423
1860.744 | 2.348322 | 68.12489 | 2.284765
2060.744 | 2.411427 | 72.87397 | 2.331076
2260.744 | 2.538172 | 77.81299 | 2.432304
2460.744 | 2.728661 | 83.06913 | 2.58707
2660.744 | 2.98404 | 88.77088 | 2.795123
2860.744 | 3.306184 | 95.04979 | 3.056997
3060.744 | 3.697496 | 102.0417 | 3.373778
3260.744 | 4.160763 | 109.8877 | 3.746961

## K_With_Porosity
|  | a | 11.8 | b | 8.775e-13 |  | Porosity_Correction
|  |  | 402.4 |  | 6.1256e-13 |  | P = 1-rho/rho_TD
T[C] | k(W/cm-K) | Int_kdT |  | P=0.88 | 0.92 | 0.95 | 0.98
0 | 0.08474576 | 0 |  | 0 | 0 | 0 | 0
200 | 0.06039349 | 14.23945 |  | 11.82143 | 12.59644 | 13.19754 | 13.8165
400 | 0.04696048 | 24.86049 |  | 20.6389 | 21.99197 | 23.04143 | 24.12206
600 | 0.0385331 | 33.35067 |  | 27.68735 | 29.50251 | 30.91037 | 32.36005
800 | 0.0328747 | 40.45595 |  | 33.58607 | 35.78796 | 37.49576 | 39.25429
1000 | 0.02896739 | 46.61627 |  | 38.7003 | 41.23747 | 43.20532 | 45.23163
1200 | 0.02629333 | 52.12463 |  | 43.27328 | 46.11025 | 48.31063 | 50.57637
1400 | 0.02457098 | 57.19679 |  | 47.48413 | 50.59716 | 53.01166 | 55.49787
1600 | 0.02364236 | 62.00579 |  | 51.4765 | 54.85127 | 57.46878 | 60.16403
1800 | 0.02341919 | 66.70067 |  | 55.37414 | 59.00444 | 61.82013 | 64.71946
2000 | 0.02385502 | 71.41734 |  | 59.28987 | 63.17688 | 66.19168 | 69.29603
2200 | 0.02492965 | 76.28523 |  | 63.33113 | 67.48309 | 70.70338 | 74.01933
2400 | 0.02664014 | 81.43157 |  | 67.60356 | 72.03562 | 75.47316 | 79.01281
2600 | 0.02899514 | 86.98423 |  | 72.21333 | 76.94759 | 80.61953 | 84.40054
2800 | 0.03201148 | 93.0737 |  | 77.26873 | 82.33443 | 86.26343 | 90.30913
rho/rho_TD | 0.88 | 0.92 | 0.95 | 0.98
P | 0.12 | 0.08 | 0.05 | 0.02
C | 0.8301887 | 0.8846154 | 0.9268293 | 0.970297
𝑷=𝟏−𝝆/𝝆_𝑻𝑫
𝑪=𝟏−𝑷/𝟏+𝟎.𝟓𝑷